## Ref
Depth_dc | direct measurement | depth_CRS_O | OCR_CRS | depth_IL_O | OCR_IL | depth_CRS_M | M_CRS | depth_IL_M | M_IL | Depth_su_tube | su_tube | Depth_SDMT | SDMT_vs | SDMT_G0 | Depth_SCPT7 | SCPT7_vs | SCPT7_G0 | Depth_SCPT8 | SCPT8_vs | SCPT8_G0 | Depth_SCPT18 | SCPT18_vs | SCPT18_G0 | Depth_SCPT23 | SCPT23_vs | SCPT23_G0
6.9 | 15.75 | 5.12 | 1.373239 | 5.27 | 1.215278 | 5.12 | 0.9 | 5.27 | 0.5 | 6.9 | 16.7 | 1.9725 | 76.568 | 9.684416 | 4.75 | 92.02198 | 13.98821 | 4.75 | 81.96494 | 11.09775 | 5.13 | 95.988 | 15.21993 | 3.84 | 87.70468 | 12.70645
9.96 | 15.87 | 8.62 | 1.240741 | 8.67 | 1.197053 | 8.62 | 1.4 | 8.67 | 1 | 6.77 | 16.1 | 2.4684 | 79.239 | 10.37186 | 6.25 | 88.75493 | 13.01259 | 6.25 | 98.03649 | 15.87649 | 5.63 | 97.28513 | 15.63406 | 4.84 | 81.95355 | 11.09467
6.77 | 15.56 | 16.12 | 1.067157 | 16.17 | 1.054079 | 16.12 | 1.9 | 16.17 | 1.9 | 5.92 | 14.6 | 2.9965 | 75.847 | 9.502889 | 7.75 | 102.7369 | 17.43538 | 7.75 | 105.6309 | 18.43149 | 6.13 | 92.29615 | 14.07168 | 5.82 | 89.27083 | 13.16431
9.82 | 15.97 | 19.12 | 1.339969 | 19.17 | 1.10687 | 19.12 | 3.1 | 19.17 | 3.9 | 6.82 | 16.7 | 3.4654 | 74.152 | 9.082901 | 9.25 | 111.9372 | 20.69796 | 9.25 | 104.8922 | 18.17461 | 6.63 | 101.3958 | 16.98316 | 6.84 | 94.3239 | 14.69678
18.47 | 17.37 | 12.34 | 1.135 |  |  | 12.34 | 1.7 |  |  | 7.62 | 16.7 | 3.9935 | 71.124 | 8.356245 | 10.75 | 121.9478 | 26.99181 | 10.75 | 121.9478 | 26.99181 | 7.13 | 98.61781 | 16.06533 | 7.82 | 96.13782 | 15.26748
5.92 | 15.11 | [8 empty] | 9.92 | 22.5 | 4.4755 | 68.701 | 7.796595 | 12.25 | 130.4312 | 30.87781 | 13.75 | 131.5753 | 31.42191 | 7.63 | 97.28513 | 15.63406 | 8.82 | 99.98333 | 16.51331
6.82 | 15.45 | [8 empty] | 19.02 | 44.3 | 4.972 | 75.859 | 9.505896 | 13.75 | 132.7397 | 31.98051 | 15.25 | 140.183 | 35.66766 | 8.13 | 99.9875 | 16.51468 | 9.82 | 108.6775 | 19.51005
7.62 | 15.7 | [8 empty] | 6.4 | 15.9 | 5.5078 | 80.47 | 10.69663 | 15.25 | 147.0547 | 39.2502 | 18.25 | 180.7179 | 59.27697 | 8.63 | 107.4493 | 19.07153 | 10.82 | 113.6174 | 23.43008
9.92 | 16.01 | [8 empty] | 6.71 | 15.6 | 5.9844 | 86.778 | 12.43936 | 16.75 | 141.5055 | 36.34381 | 19.75 | 164.8306 | 49.31277 | 9.13 | 107.4493 | 19.07153 | 11.82 | 121.9309 | 26.98431
12.57 | 17.54 | [8 empty] | 7.75 | 17.7 | 6.4736 | 89.328 | 13.18117 | 18.25 | 144.2268 | 37.75509 |  |  |  | 9.63 | 107.4493 | 19.07153 | 12.82 | 116.2597 | 24.53252
15.97 | 17.43 | [8 empty] | 9.16 | 21.8 | 6.9434 | 94.06 | 14.61466 | 19.75 | 178.5665 | 57.87402 |  |  |  | 10.13 | 109.0773 | 19.65384 | 13.82 | 121.9309 | 26.98431
19.02 | 17.72 | [8 empty] | 9.76 | 22.2 | 7.4521 | 93.82 | 14.54018 | [6 empty] | 10.63 | 112.4859 | 22.96573 | 14.82 | 124.9792 | 28.35039
20.21 | 16.13 | [8 empty] | 10.8 | 24.1 | 7.9613 | 97.098 | 15.57397 | [6 empty] | 11.13 | 110.7554 | 22.26453 | 15.82 | 135.1126 | 33.13413
6.71 | 15.41 | [8 empty] | 5.85 | 13.3 | 8.4308 | 99.768 | 16.44225 | [6 empty] | 11.63 | 119.985 | 26.1299 | 16.82 | 135.1126 | 33.13413
9.16 | 15.82 | [8 empty] | 6.38 | 14.9 | 8.9928 | 102.924 | 17.49896 | [6 empty] | 12.13 | 116.1145 | 24.47129 | 17.84 | 124.9792 | 28.35039
9.76 | 15.93 | [8 empty] | 15.54 | 36.8 | 9.4886 | 104.746 | 18.12399 | [6 empty] | 12.63 | 119.985 | 26.1299 | 18.84 | 128.1838 | 29.8229
10.8 | 16.11 | [8 empty] | 10.65 | 24.9 | 9.9713 | 108.145 | 19.31932 | [6 empty] | 13.13 | 126.3 | 28.9528 | 19.82 | 135.1126 | 33.13413
15.95 | 17.34 | [8 empty] | 13.78 | 32.2 | 10.4671 | 109.845 | 19.93147 | [6 empty] | 13.63 | 128.5554 | 29.99606 | 20.84 | 135.1126 | 33.13413
18.8 | 17.51 | [8 empty] | 14.58 | 42 | 10.996 | 112.516 | 22.97801 | [6 empty] | 14.13 | 133.3167 | 32.25913
5.85 | 15.14 | [8 empty] | 15.28 | 38.6 | 11.5052 | 115.793 | 24.33596 | [6 empty] | 14.63 | 126.3 | 28.9528
6.38 | 15.34 | [8 empty] | 9.73 | 22.5 | 12.0144 | 118.949 | 25.68061 | [6 empty] | 15.13 | 130.8927 | 31.09674
6.84 | 15.2 | [8 empty] | 10.67 | 24.7 | 12.4904 | 121.377 | 26.73971 | [6 empty] | 15.63 | 141.1588 | 36.16595
9.45 | 15.77 | [8 empty] | 12.73 | 30.4 | 12.9665 | 124.169 | 27.98403 | [6 empty] | 16.13 | 138.4442 | 34.78833
12.5 | 17.02 | [8 empty] | 13.57 | 32.1 | 13.443 | 129.629 | 30.49918 | [6 empty] | 16.63 | 143.982 | 37.62705
15 | 17.56 | [8 empty] | 5.78 | 12.9 | 13.9776 | 125.267 | 28.48113 | [6 empty] | 17.13 | 128.5554 | 29.99606
15.54 | 17.4 | [8 empty] | 6.98 | 16 | 14.4617 | 138.851 | 34.99305 | [6 empty] | 18.13 | 135.8321 | 33.48794
16.25 | 17.48 | [8 empty] | 7.53 | 17 | 14.9895 | 133.155 | 32.18094
18.95 | 17.54 | [8 empty] | 8.98 | 21.5 | 15.4796 | 141.646 | 36.41602
21.69 | 16.04 | [8 empty] | 9.18 | 21.1 | 15.9816 | 140.436 | 35.79651
25.05 | 18.26 | [8 empty] | 10.79 | 26.2 | 16.4975 | 144.805 | 38.05844
26.56 | 17.92 | [8 empty] | 3.34 | 11.8 | 16.994 | 151.841 | 41.84677
3.34 | 15.94 | [8 empty] | 5.47 | 11.9 | 17.4954 | 146.145 | 38.76607
3.48 | 15.81 | [8 empty] | 6.84 | 16.2 | 17.9583 | 149.422 | 40.52406
5.47 | 15.44 | [8 empty] | 8.87 | 20.3 | 18.4652 | 135.237 | 33.19517
5.63 | 15.39 | [8 empty] | 10.18 | 22.8 | 18.9542 | 136.21 | 33.67455
6.84 | 15.71 | [8 empty] | 10.32 | 25.2 | 19.4694 | 134.395 | 32.7831
6.97 | 15.73 | [8 empty] | 10.48 | 26.3
8.87 | 16.13 | [8 empty] | 11.37 | 25.7
9.02 | 16.43 | [8 empty] | 12.32 | 27.6
10.18 | 16.44 | [8 empty] | 12.48 | 28
10.32 | 16.6 | [8 empty] | 14.63 | 34.5
11.37 | 17.28 | [8 empty] | 16.4 | 38
11.5 | 17.33 | [8 empty] | 19.36 | 42.7
14.5 | 18.53
14.63 | 17.23
16.4 | 17.28
16.54 | 17.25
19.36 | 17.9
19.52 | 17.97

## Unitweight
Depth_CPT | CPT_1 | CPT_2 | CPT_3 | CPT_4 | Min_CPT | Max_CPT | ML | Avg_CPT | Depth_DMT | DMT_1 | DMT_2 | DMT_3 | DMT_4 | DMT_5 | Min_DMT | Max_DMT | Avg_DMT | Depth_Vs | Vs_1 | Vs_2 | Vs_3 | Vs_4 | Min_Vs | Max_Vs | Avg_Vs
2.51 | 13.62 | 13.35 | 16.42 | 15.5 | 13.35 | 16.42 | 17.010298 | 14.7225 | 2.506825 | 15 | 14.14 | 14.2 | 14.1 | 16.15 | 14.1 | 16.15 | 14.718 | 2.51 | 15.06 | 15.69 | 15.47 | 16.24 | 15.06 | 16.24 | 15.615
3.51 | 13.78 | 13.58 | 16.14 | 15.4 | 13.58 | 16.14 | 16.921959 | 14.725 | 3.40678 | 15.6 | 14.1 | 14.2 | 14.09 | 16.06 | 14.09 | 16.06 | 14.81 | 3.51 | 14.59 | 15.16 | 15.02 | 16.07 | 14.59 | 16.07 | 15.21
4.51 | 13.22 | 12.89 | 16.52 | 15.19 | 12.89 | 16.52 | 16.879581 | 14.455 | 4.40546 | 15 | 14.18 | 14.36 | 14.2 | 15.9 | 14.18 | 15.9 | 14.728 | 4.51 | 14.4 | 14.93 | 14.83 | 16.06 | 14.4 | 16.06 | 15.055
5.51 | 13.61 | 13.35 | 16.42 | 15.25 | 13.35 | 16.42 | 17.034237 | 14.6575 | 5.40008 | 15 | 14.44 | 14.63 | 14.48 | 15.93 | 14.44 | 15.93 | 14.896 | 5.51 | 14.78 | 15.35 | 15.18 | 16.44 | 14.78 | 16.44 | 15.4375
6.51 | 13.94 | 13.72 | 16.32 | 15.2 | 13.72 | 16.32 | 17.194357 | 14.795 | 6.40292 | 15 | 14.82 | 14.99 | 14.85 | 16.11 | 14.82 | 16.11 | 15.154 | 6.51 | 15 | 15.59 | 15.38 | 16.68 | 15 | 16.68 | 15.6625
7.51 | 14.28 | 14.09 | 16.27 | 15.28 | 14.09 | 16.27 | 17.433279 | 14.98 | 7.40162 | 15 | 15.12 | 15.28 | 15.16 | 16.21 | 15 | 16.21 | 15.354 | 7.51 | 15.04 | 15.63 | 15.41 | 16.78 | 15.04 | 16.78 | 15.715
8.51 | 14.65 | 14.51 | 16.18 | 15.45 | 14.51 | 16.18 | 16.71253 | 15.1975 | 8.40166 | 15 | 15.42 | 15.61 | 15.48 | 16.24 | 15 | 16.24 | 15.55 | 8.51 | 15.17 | 15.76 | 15.52 | 16.93 | 15.17 | 16.93 | 15.845
9.51 | 14.76 | 14.6 | 16.35 | 15.57 | 14.6 | 16.35 | 17.550993 | 15.32 | 9.4004 | 15.2 | 15.63 | 15.8 | 15.68 | 16.35 | 15.2 | 16.35 | 15.732 | 9.51 | 15.27 | 15.86 | 15.61 | 17.06 | 15.27 | 17.06 | 15.95
10.505 | 14.85 | 14.69 | 16.38 | 15.51 | 14.69 | 16.38 | 17.856016 | 15.3575 | 10.4026 | 15.6 | 15.85 | 16.01 | 15.9 | 16.45 | 15.6 | 16.45 | 15.962 | 10.505 | 15.36 | 15.95 | 15.68 | 17.17 | 15.36 | 17.17 | 16.04
11.5 | 14.97 | 14.8 | 16.49 | 15.64 | 14.8 | 16.49 | 17.903284 | 15.475 | 11.3975 | 16 | 16.04 | 16.17 | 16.09 | 16.57 | 16 | 16.57 | 16.174 | 11.5 | 15.44 | 16.03 | 15.75 | 17.28 | 15.44 | 17.28 | 16.125
12.5 | 14.95 | 14.73 | 16.7 | 15.72 | 14.73 | 16.7 | 17.73712 | 15.525 | 12.39854 | 16 | 16.28 | 16.42 | 16.34 | 16.6 | 16 | 16.6 | 16.328 | 12.5 | 15.56 | 16.15 | 15.85 | 17.4 | 15.56 | 17.4 | 16.24
13.5 | 14.86 | 14.59 | 16.93 | 15.71 | 14.59 | 16.93 | 17.85002 | 15.5225 | 13.39616 | 16 | 16.48 | 16.64 | 16.55 | 16.6 | 16 | 16.64 | 16.454 | 13.5 | 15.68 | 16.27 | 15.95 | 17.53 | 15.68 | 17.53 | 16.3575
14.5 | 14.44 | 14.02 | 17.28 | 15.66 | 14.02 | 17.28 | 17.168016 | 15.35 | 14.39416 | 16 | 16.66 | 16.84 | 16.74 | 16.62 | 16 | 16.84 | 16.572 | 14.5 | 15.86 | 16.46 | 16.12 | 17.7 | 15.86 | 17.7 | 16.535
15.5 | 15.19 | 14.95 | 16.93 | 15.74 | 14.95 | 16.93 | 17.51738 | 15.7025 | 15.397 | 15.8 | 16.84 | 17.07 | 16.95 | 16.5 | 15.8 | 17.07 | 16.632 | 15.5 | 15.95 | 16.54 | 16.19 | 17.79 | 15.95 | 17.79 | 16.6175
16.5 | 15.27 | 15.03 | 17 | 15.77 | 15.03 | 17 | 18.292612 | 15.7675 | 16.39422 | 16 | 17.02 | 17.24 | 17.13 | 16.61 | 16 | 17.24 | 16.8 | 16.5 | 16.08 | 16.68 | 16.32 | 17.92 | 16.08 | 17.92 | 16.75
17.5 | 15.24 | 14.96 | 17.16 | 15.82 | 14.96 | 17.16 | 18.788553 | 15.795 | 17.39436 | 16.2 | 17.16 | 17.36 | 17.26 | 16.7 | 16.2 | 17.36 | 16.936 | 17.5 | 16.03 | 16.61 | 16.25 | 17.91 | 16.03 | 17.91 | 16.7
18.5 | 15.04 | 14.7 | 17.27 | 15.62 | 14.7 | 17.27 | 18.078661 | 15.6575 | 18.38982 | 17 | 17.54 | 17.61 | 17.6 | 17.08 | 17 | 17.61 | 17.366 | 18.5 | 15.68 | 16.19 | 15.89 | 17.69 | 15.68 | 17.69 | 16.3625
19.445 | 14.89 | 14.49 | 17.41 | 15.66 | 14.49 | 17.41 | 18.945704 | 15.6125 | 19.39294 | 17 | 17.6 | 17.7 | 17.67 | 17.05 | 17 | 17.7 | 17.404 | 19.445 | 15.61 | 16.1 | 15.8 | 17.67 | 15.61 | 17.67 | 16.295

## OCR
Depth_CPT | CPT_1 | CPT_2 | CPT_3 | CPT_4 | CPT_5 | Min_CPT | Max_CPT | Avg_CPT | Depth_DMT | DMT_1 | DMT_2 | DMT_3 | DMT_4 | Min_DMT | Max_DMT | Avg_DMT | Depth_Vs | Vs_1 | Vs_2 | Vs_3 | Vs_4 | Min_Vs | Max_Vs | Avg_Vs
3.51 | 2.62 | 3.46 | 3.39 | 1.94 | 1.35 | 1.35 | 3.46 | 2.552 | 3.40678 | 3.17 | 1 | 1.59 | 1.81 | 1 | 3.17 | 1.8925 | 3.51 | 1.8661 | 2.0409 | 1.49 | 1.3 | 1.3 | 2.0409 | 1.67425
4.51 | 1.87 | 2.26 | 2.47 | 1.67 | 1.12 | 1.12 | 2.47 | 1.878 | 4.40546 | 2.37 | 1 | 1.24 | 1.52 | 1 | 2.37 | 1.5325 | 4.51 | 1.5104 | 1.6563 | 1.21 | 1.06 | 1.06 | 1.6563 | 1.359175
5.51 | 1.65 | 1.93 | 2.2 | 1.62 | 1.09 | 1.09 | 2.2 | 1.698 | 5.40008 | 2.12 | 1 | 1.13 | 1.43 | 1 | 2.12 | 1.42 | 5.51 | 1.7011 | 1.7267 | 1.36 | 1.09 | 1.09 | 1.7267 | 1.46945
6.51 | 1.52 | 1.73 | 2.03 | 1.45 | 0.95 | 0.95 | 2.03 | 1.536 | 6.40292 | 2.15 | 1 | 1.14 | 1.44 | 1 | 2.15 | 1.4325 | 6.51 | 1.7732 | 1.714 | 1.42 | 1.07 | 1.07 | 1.7732 | 1.4943
7.51 | 1.47 | 1.66 | 1.97 | 1.42 | 0.93 | 0.93 | 1.97 | 1.49 | 7.40162 | 2.12 | 1 | 1.13 | 1.43 | 1 | 2.12 | 1.42 | 7.51 | 1.6944 | 1.6033 | 1.36 | 0.99 | 0.99 | 1.6944 | 1.411925
8.51 | 1.48 | 1.66 | 1.98 | 1.46 | 0.96 | 0.96 | 1.98 | 1.508 | 8.40166 | 2.22 | 1 | 1.18 | 1.47 | 1 | 2.22 | 1.4675 | 8.51 | 1.7128 | 1.5701 | 1.37 | 0.97 | 0.97 | 1.7128 | 1.405725
9.51 | 1.49 | 1.67 | 1.98 | 1.47 | 0.97 | 0.97 | 1.98 | 1.516 | 9.4004 | 2.08 | 1 | 1.11 | 1.41 | 1 | 2.08 | 1.4 | 9.51 | 1.7111 | 1.5283 | 1.37 | 0.94 | 0.94 | 1.7111 | 1.38735
10.505 | 1.38 | 1.52 | 1.85 | 1.37 | 0.89 | 0.89 | 1.85 | 1.402 | 10.4026 | 2.02 | 1 | 1.09 | 1.39 | 1 | 2.02 | 1.375 | 10.505 | 1.7036 | 1.4869 | 1.37 | 0.91 | 0.91 | 1.7036 | 1.367625
11.5 | 1.38 | 1.52 | 1.85 | 1.4 | 0.91 | 0.91 | 1.85 | 1.412 | 11.3975 | 1.88 | 1 | 1.02 | 1.33 | 1 | 1.88 | 1.3075 | 11.5 | 1.6983 | 1.4506 | 1.36 | 0.88 | 0.88 | 1.6983 | 1.347225
12.5 | 1.37 | 1.51 | 1.84 | 1.4 | 0.91 | 0.91 | 1.84 | 1.406 | 12.39854 | 1.94 | 1 | 1.05 | 1.35 | 1 | 1.94 | 1.335 | 12.5 | 1.7255 | 1.4368 | 1.39 | 0.87 | 0.87 | 1.7255 | 1.355575
13.5 | 1.34 | 1.48 | 1.82 | 1.33 | 0.86 | 0.86 | 1.82 | 1.366 | 13.39616 | 1.96 | 1 | 1.06 | 1.36 | 1 | 1.96 | 1.345 | 13.5 | 1.7594 | 1.4283 | 1.41 | 0.86 | 0.86 | 1.7594 | 1.364425
14.5 | 1.26 | 1.39 | 1.74 | 1.24 | 0.79 | 0.79 | 1.74 | 1.284 | 14.39416 | 1.96 | 1 | 1.06 | 1.36 | 1 | 1.96 | 1.345 | 14.5 | 1.8601 | 1.459 | 1.5 | 0.87 | 0.87 | 1.8601 | 1.422275
15.5 | 1.31 | 1.42 | 1.77 | 1.25 | 0.8 | 0.8 | 1.77 | 1.31 | 15.397 | 2.05 | 1 | 1.1 | 1.4 | 1 | 2.05 | 1.3875 | 15.5 | 1.8665 | 1.4361 | 1.5 | 0.85 | 0.85 | 1.8665 | 1.41315
16.5 | 1.3 | 1.41 | 1.76 | 1.23 | 0.78 | 0.78 | 1.76 | 1.296 | 16.39422 | 2.04 | 1 | 1.09 | 1.39 | 1 | 2.04 | 1.38 | 16.5 | 1.9374 | 1.4514 | 1.56 | 0.86 | 0.86 | 1.9374 | 1.4522
17.5 | 1.3 | 1.41 | 1.76 | 1.21 | 0.77 | 0.77 | 1.76 | 1.29 | 17.39436 | 1.95 | 1 | 1.05 | 1.36 | 1 | 1.95 | 1.34 | 17.5 | 1.8106 | 1.359 | 1.46 | 0.8 | 0.8 | 1.8106 | 1.3574
18.5 | 1.17 | 1.24 | 1.6 | 1.11 | 0.69 | 0.69 | 1.6 | 1.162 | 18.38982 | 2.1 | 1 | 1.12 | 1.42 | 1 | 2.1 | 1.41 | 18.5 | 1.4411 | 1.1316 | 1.16 | 0.67 | 0.67 | 1.4411 | 1.100675
19.445 | 1.13 | 1.19 | 1.56 | 1.1 | 0.69 | 0.69 | 1.56 | 1.134 | 19.39294 | 1.97 | 1 | 1.06 | 1.37 | 1 | 1.97 | 1.35 | 19.445 | 1.3402 | 1.0579 | 1.08 | 0.63 | 0.63 | 1.3402 | 1.027025

## M
Depth_CPT | CPT | Depth_DMT | DMT | Depth_Vs | Vs
2.51 | 1.38574 | 2.506825 | 1.5138 | 2.51 | 1.51
3.51 | 1.05808 | 3.40678 | 1.14686 | 3.51 | 1.31
4.51 | 0.80601 | 4.40546 | 0.81023 | 4.51 | 1.29
5.51 | 0.88769 | 5.40008 | 0.80652 | 5.51 | 1.79
6.51 | 0.98901 | 6.40292 | 1.03879 | 6.51 | 2.19
7.51 | 1.11057 | 7.40162 | 1.18791 | 7.51 | 2.4
8.51 | 1.24174 | 8.40166 | 1.25923 | 8.51 | 2.73
9.51 | 1.38691 | 9.4004 | 1.4207 | 9.51 | 3.05
10.505 | 1.29896 | 10.4026 | 1.59045 | 10.505 | 3.36
11.5 | 1.42077 | 11.3975 | 1.81006 | 11.5 | 3.67
12.5 | 1.51986 | 12.39854 | 1.90895 | 12.5 | 4.08
13.5 | 1.58665 | 13.39616 | 1.93438 | 13.5 | 4.54
14.5 | 1.55414 | 14.39416 | 1.96506 | 14.5 | 5.24
15.5 | 1.72012 | 15.397 | 1.72633 | 15.5 | 5.68
16.5 | 1.80573 | 16.39422 | 1.98036 | 16.5 | 6.35
17.5 | 1.92749 | 17.39436 | 2.19519 | 17.5 | 6.3
18.5 | 1.65762 | 18.38982 | 3.76733 | 18.5 | 5.22
19.445 | 1.63536 | 19.39294 | 3.47243 | 19.445 | 5.1

## G0
Depth_CPT | CPT_1 | CPT_2 | CPT_3 | CPT_4 | CPT_5 | CPT_6 | CPT_7 | CPT_8 | CPT_9 | CPT_10 | Min_CPT | Max_CPT | Avg_CPT | Depth_DMT | DMT_1 | DMT_2 | Min_DMT | Max_DMT | Avg_DMT | Depth_Vs | Vs_1 | Vs_2 | Vs_3 | Vs_4 | Min_Vs | Max_Vs | Avg_Vs | Vs_new
2.51 | 8.98985 | 9.41553 | 5.96564 | 8.57788 | 11.23355 | 15.81939 | 15.52552 | 10.50681 | 11.96445 | 12.31343 | 5.96564 | 15.81939 | 11.03121 | 2.506825 | 6.05276 | 7.20518 | 6.05276 | 7.20518 | 6.62897 | 2.51 | 9.23453 | 9.62133 | 9.48273 | 9.9575 | 9.23453 | 9.9575 | 9.5740225 | 10.06751
3.51 | 9.39312 | 9.23684 | 5.4414 | 7.95797 | 9.66767 | 14.48671 | 15.22703 | 9.85896 | 11.17622 | 13.6559 | 5.4414 | 15.22703 | 10.61018 | 3.40678 | 5.34501 | 7.09184 | 5.34501 | 7.09184 | 6.218425 | 3.51 | 7.84976 | 8.15485 | 8.0817 | 8.64646 | 7.84976 | 8.64646 | 8.1831925 | 8.683506
4.51 | 7.05167 | 8.21005 | 5.18589 | 7.47565 | 8.541 | 13.9996 | 15.32234 | 9.716419 | 11.3236 | 15.2007 | 5.18589 | 15.32234 | 10.20269 | 4.40546 | 4.28913 | 6.05274 | 4.28913 | 6.05274 | 5.170935 | 4.51 | 7.66947 | 7.95175 | 7.90196 | 8.55462 | 7.66947 | 8.55462 | 8.01945 | 8.800557
5.51 | 8.85776 | 8.80647 | 5.77832 | 8.34025 | 8.80169 | 15.59857 | 16.37848 | 10.41014 | 12.40579 | 17.45512 | 5.77832 | 17.45512 | 11.28326 | 5.40008 | 4.49626 | 6.46303 | 4.49626 | 6.46303 | 5.479645 | 5.51 | 10.54086 | 10.94871 | 10.82575 | 11.72007 | 10.54086 | 11.72007 | 11.0088475 | 11.70844
6.51 | 10.66812 | 9.47927 | 6.37224 | 9.19421 | 9.0591 | 17.31787 | 17.42141 | 11.12744 | 13.85 | 19.67408 | 6.37224 | 19.67408 | 12.41637 | 6.40292 | 5.75819 | 8.26162 | 5.75819 | 8.26162 | 7.009905 | 6.51 | 12.85839 | 13.3656 | 13.18335 | 14.29605 | 12.85839 | 14.29605 | 13.4258475 | 13.99155
7.51 | 13.04603 | 10.67153 | 7.29134 | 10.47479 | 9.80275 | 19.80044 | 18.90366 | 12.14024 | 15.49278 | 22.37335 | 7.29134 | 22.37335 | 13.99969 | 7.40162 | 6.62935 | 9.53234 | 6.62935 | 9.53234 | 8.080845 | 7.51 | 13.97798 | 14.51968 | 14.31621 | 15.5911 | 13.97798 | 15.5911 | 14.6012425 | 15.11768
8.51 | 16.19605 | 12.42917 | 8.40119 | 12.02104 | 10.80476 | 22.69168 | 20.52906 | 13.25293 | 17.10179 | 25.2388 | 8.40119 | 25.2388 | 15.86665 | 8.40166 | 6.87419 | 9.81182 | 6.87419 | 9.81182 | 8.343005 | 8.51 | 15.88974 | 16.50824 | 16.25592 | 17.73592 | 15.88974 | 17.73592 | 16.597455 | 16.94555
9.51 | 17.68833 | 13.75968 | 9.72604 | 13.72362 | 12.03292 | 26.18359 | 22.54327 | 14.61328 | 19.16832 | 28.67807 | 9.72604 | 28.67807 | 17.81171 | 9.4004 | 8.00604 | 11.54709 | 8.00604 | 11.54709 | 9.776565 | 9.51 | 17.64389 | 18.3284 | 18.03173 | 19.71274 | 17.64389 | 19.71274 | 18.42919 | 18.89018
10.505 | 18.62763 | 14.65892 | 10.22324 | 14.38186 | 12.04754 | 27.65073 | 23.3043 | 15.15524 | 20.41698 | 30.82914 | 10.22324 | 30.82914 | 18.72956 | 10.4026 | 9.08106 | 13.14903 | 9.08106 | 13.14903 | 11.115045 | 10.505 | 19.35869 | 20.10389 | 19.76366 | 21.64774 | 19.35869 | 21.64774 | 20.218495 | 20.64595
11.5 | 20.2758 | 16.06531 | 11.52877 | 16.05247 | 13.1648 | 31.05182 | 25.14106 | 16.39218 | 22.29928 | 34.24772 | 11.52877 | 34.24772 | 20.62192 | 11.3975 | 10.71572 | 15.66653 | 10.71572 | 15.66653 | 13.191125 | 11.5 | 21.11224 | 21.91795 | 21.53235 | 23.62527 | 21.11224 | 23.62527 | 22.0469525 | 22.54494
12.5 | 20.50526 | 17.05899 | 12.88707 | 17.68448 | 14.27007 | 34.63752 | 27.0789 | 17.69053 | 24.38458 | 37.95898 | 12.88707 | 37.95898 | 22.41564 | 12.39854 | 11.13927 | 16.22638 | 11.13927 | 16.22638 | 13.682825 | 12.5 | 23.41742 | 24.30691 | 23.85729 | 26.19845 | 23.41742 | 26.19845 | 24.4450175 | 25.13743
13.5 | 19.98806 | 17.66576 | 14.13857 | 19.11789 | 15.17127 | 38.09636 | 28.915 | 18.92022 | 26.72108 | 41.69237 | 14.13857 | 41.69237 | 24.04266 | 13.39616 | 11.22562 | 16.32823 | 11.22562 | 16.32823 | 13.776925 | 13.5 | 25.96361 | 26.94447 | 26.42253 | 29.0324 | 25.96361 | 29.0324 | 27.0907525 | 28.04057
14.5 | 16.36838 | 17.38405 | 15.19055 | 20.01806 | 15.72622 | 41.09464 | 30.55714 | 20.02623 | 29.08131 | 45.41203 | 15.19055 | 45.41203 | 25.08586 | 14.39416 | 11.40707 | 16.5935 | 11.40707 | 16.5935 | 14.000285 | 14.5 | 29.91416 | 31.04816 | 30.40689 | 33.37855 | 29.91416 | 33.37855 | 31.18694 | 32.59151
15.5 | 24.00242 | 20.86208 | 16.45145 | 22.10149 | 16.68518 | 44.40537 | 31.92986 | 20.92878 | 30.6905 | 48.54994 | 16.45145 | 48.54994 | 27.66071 | 15.397 | 9.80466 | 14.17464 | 9.80466 | 14.17464 | 11.98965 | 15.5 | 32.34307 | 33.55207 | 32.84243 | 36.08855 | 32.34307 | 36.08855 | 33.70653 | 34.34089
16.5 | 25.24709 | 22.22492 | 17.76422 | 23.71096 | 17.58992 | 47.95366 | 33.60083 | 22.04306 | 32.84154 | 52.27106 | 17.58992 | 52.27106 | 29.52473 | 16.39422 | 11.27208 | 16.30665 | 11.27208 | 16.30665 | 13.789365 | 16.5 | 36.07849 | 37.42878 | 36.60625 | 40.20408 | 36.07849 | 40.20408 | 37.5794 | 38.13553
17.5 | 25.22801 | 23.21206 | 19.37942 | 25.5625 | 18.80356 | 52.26825 | 35.65577 | 23.4008 | 35.35093 | 56.63713 | 18.80356 | 56.63713 | 31.54984 | 17.39436 | 12.77721 | 18.59991 | 12.77721 | 18.59991 | 15.68856 | 17.5 | 35.69555 | 36.98292 | 36.18558 | 39.8911 | 35.69555 | 39.8911 | 37.1887875 | 38.21492
18.5 | 22.73541 | 22.77562 | 19.20219 | 25.15248 | 17.80515 | 52.21106 | 35.57694 | 23.43825 | 36.36146 | 58.21709 | 17.80515 | 58.21709 | 31.34757 | 18.38982 | 21.1303 | 30.43171 | 21.1303 | 30.43171 | 25.781005 | 18.5 | 29.45723 | 30.41288 | 29.83778 | 33.23148 | 29.45723 | 33.23148 | 30.7348425 | 32.43891
19.445 | 21.26099 | 22.95251 | 20.17892 | 26.11382 | 18.23353 | 54.80777 | 36.7746 | 24.26626 | 37.8683 | 61.48578 | 18.23353 | 61.48578 | 32.39425 | 19.39294 | 20.12196 | 29.25691 | 20.12196 | 29.25691 | 24.689435 | 19.445 | 28.75347 | 29.64325 | 29.10333 | 32.53713 | 28.75347 | 32.53713 | 30.009295 | 32.06482

## su
Depth_CPT | CPT_1 | CPT_2 | CPT_3 | CPT_4 | CPT_5 | CPT_6 | Min_CPT | Max_CPT | Avg_CPT | Depth_DMT | DMT_1 | DMT_2 | DMT_3 | DMT_4 | DMT_5 | Min_DMT | Max_DMT | Avg_DMT | Depth_Vs | Vs_1 | Vs_2 | Vs_3 | Min_Vs | Max_Vs | Avg_Vs
2.51 | 21.94 | 20.98 | 23.66 | 20.95 | 17.91 | 18.62 | 17.91 | 23.66 | 20.67667 | 2.506825 | 11.94 | 11.05 | 17.49 | 14.53 | 22.99 | 11.05 | 22.99 | 15.6 | 2.51 | 15.64 | 10.93 | 21.86 | 10.93 | 21.86 | 16.14333
3.51 | 19.17 | 18.46 | 21.11 | 18.44 | 16.45 | 17.5 | 16.45 | 21.11 | 18.52167 | 3.40678 | 10.35 | 9.61 | 15.18 | 12.83 | 20.6 | 9.61 | 20.6 | 13.714 | 3.51 | 14.16 | 9.91 | 20.29 | 9.91 | 20.29 | 14.78667
4.51 | 16.73 | 16.87 | 21.28 | 17.07 | 13.45 | 16.84 | 13.45 | 21.28 | 17.04 | 4.40546 | 9.66 | 8.73 | 14.4 | 10.29 | 19.98 | 8.73 | 19.98 | 12.612 | 4.51 | 14.06 | 9.83 | 20.18 | 9.83 | 20.18 | 14.69
5.51 | 17.56 | 17.85 | 22.94 | 18.14 | 14.27 | 18.44 | 14.27 | 22.94 | 18.2 | 5.40008 | 10.12 | 9.15 | 15.2 | 10.79 | 21.26 | 9.15 | 21.26 | 13.304 | 5.51 | 17.55 | 12.24 | 23.83 | 12.24 | 23.83 | 17.87333
6.51 | 18.54 | 19.53 | 26.77 | 19.94 | 13.65 | 20.46 | 13.65 | 26.77 | 19.815 | 6.40292 | 11.58 | 10.68 | 17.39 | 13.82 | 24.31 | 10.68 | 24.31 | 15.556 | 6.51 | 20.18 | 14.05 | 26.48 | 14.05 | 26.48 | 20.23667
7.51 | 20.37 | 21.63 | 30.09 | 22.13 | 14.7 | 22.82 | 14.7 | 30.09 | 21.95667 | 7.40162 | 12.78 | 11.88 | 19.21 | 15.91 | 26.88 | 11.88 | 26.88 | 17.332 | 7.51 | 21.46 | 14.92 | 27.72 | 14.92 | 27.72 | 21.36667
8.51 | 22.73 | 23.89 | 32.69 | 24.45 | 17.08 | 25.31 | 17.08 | 32.69 | 24.35833 | 8.40166 | 14.74 | 13.43 | 22.02 | 16.5 | 30.71 | 13.43 | 30.71 | 19.48 | 8.51 | 23.5 | 16.32 | 29.68 | 16.32 | 29.68 | 23.16667
9.51 | 25.26 | 26.49 | 36.08 | 27.08 | 19.11 | 28.04 | 19.11 | 36.08 | 27.01 | 9.4004 | 15.22 | 14.19 | 22.95 | 19.21 | 32.17 | 14.19 | 32.17 | 20.748 | 9.51 | 25.32 | 17.57 | 31.39 | 17.57 | 31.39 | 24.76
10.505 | 25.57 | 27.47 | 39.04 | 28.2 | 18.14 | 29.73 | 18.14 | 39.04 | 28.025 | 10.4026 | 16.21 | 15.29 | 24.51 | 21.79 | 34.42 | 15.29 | 34.42 | 22.444 | 10.505 | 27.05 | 18.76 | 32.99 | 18.76 | 32.99 | 26.26667
11.5 | 27.91 | 29.79 | 41.77 | 30.48 | 20.4 | 32.41 | 20.4 | 41.77 | 30.46 | 11.3975 | 16.57 | 16.13 | 25.32 | 25.72 | 35.75 | 16.13 | 35.75 | 23.898 | 11.5 | 28.78 | 19.94 | 34.56 | 19.94 | 34.56 | 27.76
12.5 | 30.06 | 32.09 | 45 | 32.84 | 22.04 | 34.99 | 22.04 | 45 | 32.83667 | 12.39854 | 18.51 | 17.74 | 28.15 | 26.73 | 39.67 | 17.74 | 39.67 | 26.16 | 12.5 | 30.96 | 21.43 | 36.51 | 21.43 | 36.51 | 29.63333
13.5 | 31.89 | 34.59 | 50.02 | 35.59 | 21.86 | 37.53 | 21.86 | 50.02 | 35.24667 | 13.39616 | 20.19 | 19.03 | 30.67 | 26.94 | 43.17 | 19.03 | 43.17 | 28 | 13.5 | 33.29 | 23.02 | 38.56 | 23.02 | 38.56 | 31.62333
14.5 | 32.77 | 36.46 | 54.46 | 37.34 | 20.74 | 40.61 | 20.74 | 54.46 | 37.06333 | 14.39416 | 21.69 | 20.21 | 32.92 | 27.38 | 46.35 | 20.21 | 46.35 | 29.71 | 14.5 | 36.75 | 25.38 | 41.53 | 25.38 | 41.53 | 34.55333
15.5 | 35.67 | 39.51 | 59.14 | 40.82 | 22.47 | 42.94 | 22.47 | 59.14 | 40.09167 | 15.397 | 24.14 | 21.5 | 36.44 | 23.53 | 51.13 | 21.5 | 51.13 | 31.348 | 15.5 | 38.84 | 26.8 | 43.29 | 26.8 | 43.29 | 36.31
16.5 | 37.73 | 42.09 | 63.68 | 43.49 | 23.03 | 45.8 | 23.03 | 63.68 | 42.63667 | 16.39422 | 25.53 | 23.05 | 38.59 | 27.05 | 54.16 | 23.05 | 54.16 | 33.676 | 16.5 | 41.92 | 28.9 | 45.85 | 28.9 | 45.85 | 38.89
17.5 | 40.2 | 45.04 | 68.4 | 46.45 | 24.08 | 49.02 | 24.08 | 68.4 | 45.53167 | 17.39436 | 26 | 23.92 | 39.54 | 30.67 | 55.68 | 23.92 | 55.68 | 35.162 | 17.5 | 41.69 | 28.74 | 45.66 | 28.74 | 45.66 | 38.69667
18.5 | 38.36 | 44.47 | 71.28 | 46.19 | 20.06 | 50.59 | 20.06 | 71.28 | 45.15833 | 18.38982 | 29.65 | 29.55 | 44.63 | 50.71 | 62.5 | 29.55 | 62.5 | 43.408 | 18.5 | 36.63 | 25.3 | 41.43 | 25.3 | 41.43 | 34.45333
19.445 | 39.12 | 45.37 | 72.96 | 47.25 | 20.81 | 52.64 | 20.81 | 72.96 | 46.35833 | 19.39294 | 29.64 | 29.19 | 45 | 48.29 | 63.34 | 29.19 | 63.34 | 43.092 | 19.445 | 36.09 | 24.93 | 40.97 | 24.93 | 40.97 | 33.99667

## mm
Depth_SDMT | sigma_1' | sigma_3- | SDMT_G0 | SDMT_kPa | c.cosphi | sigma.sinphi | G0/G0ref | m
1.9725 | 22.372225 | 13.423335 | 9.684416 | 9684.416 | 5 | 6.7116675
2.4684 | 24.856684 | 14.9140104 | 10.37186 | 10371.86 | 5 | 7.4570052 | 0.9337199 | 1.111531
2.9965 | 27.502465 | 16.501479 | 9.502889 | 9502.889 | 5 | 8.2507395 | 1.091443 | -1.416554
3.4654 | 29.851654 | 17.9109924 | 9.082901 | 9082.901 | 5 | 8.9554962 | 1.046239 | -0.872292
3.9935 | 32.497435 | 19.498461 | 8.356245 | 8356.245 | 5 | 9.7492305 | 1.08696 | -1.507379
4.4755 | 34.912255 | 20.947353 | 7.796595 | 7796.595 | 5 | 10.4736765 | 1.071781 | -1.445736
4.972 | 37.39972 | 22.439832 | 9.505896 | 9505.896 | 5 | 11.219916 | 0.8201851 | 4.20864
5.5078 | 40.084078 | 24.0504468 | 10.69663 | 10696.63 | 5 | 12.0252234 | 0.8886817 | 2.435528
5.9844 | 42.471844 | 25.4831064 | 12.43936 | 12439.36 | 5 | 12.7415532 | 0.8599015 | 3.662324
6.4736 | 44.922736 | 26.9536416 | 13.18117 | 13181.17 | 5 | 13.4768208 | 0.9437219 | 1.426429
6.9434 | 47.276434 | 28.3658604 | 14.61466 | 14614.66 | 5 | 14.1829302 | 0.9019143 | 2.752674
7.4521 | 49.825021 | 29.8950126 | 14.54018 | 14540.18 | 5 | 14.9475063 | 1.005123 | -0.1307373
7.9613 | 52.376113 | 31.4256678 | 15.57397 | 15573.97 | 5 | 15.7128339 | 0.9336203 | 1.824345
8.4308 | 54.728308 | 32.8369848 | 16.44225 | 16442.25 | 5 | 16.4184924 | 0.947192 | 1.619448
8.9928 | 57.543928 | 34.5263568 | 17.49896 | 17498.96 | 5 | 17.2631784 | 0.9396134 | 1.610331
9.4886 | 60.56489 | 36.338934 | 18.12399 | 18123.99 | 5 | 18.169467 | 0.9655136 | 0.8795482
9.9713 | 63.533495 | 38.120097 | 19.31932 | 19319.32 | 5 | 19.0600485 | 0.9381278 | 1.693359
10.4671 | 66.582665 | 39.949599 | 19.93147 | 19931.47 | 5 | 19.9747995 | 0.9692868 | 0.8359931
10.996 | 69.8354 | 41.90124 | 22.97801 | 22978.01 | 5 | 20.95062 | 0.8674152 | 3.71104
11.5052 | 72.96698 | 43.780188 | 24.33596 | 24335.96 | 5 | 21.890094 | 0.9441999 | 1.61455
12.0144 | 76.09856 | 45.659136 | 25.68061 | 25680.61 | 5 | 22.829568 | 0.9476392 | 1.566096
12.4904 | 79.02596 | 47.415576 | 26.73971 | 26739.71 | 5 | 23.707788 | 0.9603926 | 1.300738
12.9665 | 81.953975 | 49.172385 | 27.98403 | 27984.03 | 5 | 24.5861925 | 0.9555346 | 1.509133
13.443 | 84.88445 | 50.93067 | 30.49918 | 30499.18 | 5 | 25.465335 | 0.9175337 | 2.939241
13.9776 | 88.17224 | 52.903344 | 28.48113 | 28481.13 | 5 | 26.451672 | 1.070856 | -2.148537
14.4617 | 90.10637 | 54.063822 | 34.99305 | 34993.05 | 5 | 27.031911 | 0.813908 | 11.26381
14.9895 | 93.32595 | 55.99557 | 32.18094 | 32180.94 | 5 | 27.997785 | 1.087384 | -2.819969
15.4796 | 96.31556 | 57.789336 | 36.41602 | 36416.02 | 5 | 28.894668 | 0.883703 | 4.610246
15.9816 | 99.37776 | 59.626656 | 35.79651 | 35796.51 | 5 | 29.813328 | 1.017306 | -0.6416072
16.4975 | 102.52475 | 61.51485 | 38.05844 | 38058.44 | 5 | 30.757425 | 0.9405671 | 2.289899
16.994 | 105.5534 | 63.33204 | 41.84677 | 41846.77 | 5 | 31.66602 | 0.9094713 | 3.781681
17.4954 | 108.61194 | 65.167164 | 38.76607 | 38766.07 | 5 | 32.583582 | 1.079469 | -3.09381
17.9583 | 111.43563 | 66.861378 | 40.52406 | 40524.06 | 5 | 33.430689 | 0.9566186 | 1.98979
18.4652 | 114.52772 | 68.716632 | 33.19517 | 33195.17 | 5 | 34.358316 | 1.220782 | -8.364087
18.9542 | 117.51062 | 70.506372 | 33.67455 | 33674.55 | 5 | 35.253186 | 0.9857643 | 0.6377599
19.4694 | 120.65334 | 72.392004 | 32.7831 | 32783.1 | 5 | 36.196002 | 1.027192 | -1.158825

## Sheet1
Depth_Vs | Vs_1 | Vs_2 | Vs_3 | Vs_4 | CPT |  | G0_1 | G0_2 | G0_3 | G0_4 | G0_5
2.51 | 15.06 | 15.69 | 15.47 | 16.24 | 16.42 | 77.543 | 9233.662 | 9619.931 | 9485.044 | 9957.15 | 10067.51
3.51 | 14.59 | 15.16 | 15.02 | 16.07 | 16.14 | 72.638 | 8156.255 | 8156.255 | 8080.933 | 8645.845 | 8683.506
4.51 | 14.4 | 14.93 | 14.83 | 16.06 | 16.52 | 72.28 | 7953.53 | 7953.53 | 7900.258 | 8555.505 | 8800.557
5.51 | 14.78 | 15.35 | 15.18 | 16.44 | 16.42 | 83.624 | 10945.46 | 10945.46 | 10824.24 | 11722.7 | 11708.44
6.51 | 15 | 15.59 | 15.38 | 16.68 | 16.32 | 91.694 | 13365.7 | 13365.7 | 13185.66 | 14300.19 | 13991.55
7.51 | 15.04 | 15.63 | 15.41 | 16.78 | 16.27 | 95.459 | 14523.01 | 14523.01 | 14318.59 | 15591.56 | 15117.68
8.51 | 15.17 | 15.76 | 15.52 | 16.93 | 16.18 | 101.346 | 16505.67 | 16505.67 | 16254.32 | 17731.03 | 16945.55
9.51 | 15.27 | 15.86 | 15.61 | 17.06 | 16.35 | 106.4455 | 18324.06 | 18324.06 | 18035.22 | 19710.49 | 18890.18
10.505 | 15.36 | 15.95 | 15.68 | 17.17 | 16.38 | 111.1805 | 20103.97 | 20103.97 | 19763.65 | 21641.7 | 20645.95
11.5 | 15.44 | 16.03 | 15.75 | 17.28 | 16.49 | 115.793 | 21916.03 | 21916.03 | 21533.22 | 23625.02 | 22544.94
12.5 | 15.56 | 16.15 | 15.85 | 17.4 | 16.7 | 121.4983 | 24309.55 | 24309.55 | 23857.98 | 26191.1 | 25137.43
13.5 | 15.68 | 16.27 | 15.95 | 17.53 | 16.93 | 127.448 | 26947.43 | 26947.43 | 26417.43 | 29034.33 | 28040.57
14.5 | 15.86 | 16.46 | 16.12 | 17.7 | 17.28 | 136.003 | 31044.93 | 31044.93 | 30403.66 | 33383.67 | 32591.51
15.5 | 15.95 | 16.54 | 16.19 | 17.79 | 16.93 | 141.041 | 33549.81 | 33549.81 | 32839.87 | 36085.32 | 34340.89
16.5 | 16.08 | 16.68 | 16.32 | 17.92 | 17 | 148.323 | 37417.68 | 37417.68 | 36610.11 | 40199.33 | 38135.53
17.5 | 16.03 | 16.61 | 16.25 | 17.91 | 17.16 | 147.7835 | 36990.09 | 36990.09 | 36188.38 | 39885.16 | 38214.92
18.5 | 15.68 | 16.19 | 15.89 | 17.69 | 17.27 | 135.7235 | 30410.3 | 30410.3 | 29846.8 | 33227.81 | 32438.91
19.445 | 15.61 | 16.1 | 15.8 | 17.67 | 17.41 | 134.395 | 29652.13 | 29652.13 | 29099.61 | 32543.68 | 32064.82
Depth_Vs
[5 empty] | 2.51 |  | 9.233662 | 9.619931 | 9.485044 | 9.95715 | 10.06751 | 9.23453 | 9.62133 | 9.48273 | 9.9575
[5 empty] | 3.51 |  | 8.156255 | 8.156255 | 8.080933 | 8.645845 | 8.683506 | 7.84976 | 8.15485 | 8.0817 | 8.64646
[5 empty] | 4.51 |  | 7.95353 | 7.95353 | 7.900258 | 8.555505 | 8.800557 | 7.66947 | 7.95175 | 7.90196 | 8.55462
[5 empty] | 5.51 |  | 10.94546 | 10.94546 | 10.82424 | 11.7227 | 11.70844 | 10.54086 | 10.94871 | 10.82575 | 11.72007
[5 empty] | 6.51 |  | 13.3657 | 13.3657 | 13.18566 | 14.30019 | 13.99155 | 12.85839 | 13.3656 | 13.18335 | 14.29605
[5 empty] | 7.51 |  | 14.52301 | 14.52301 | 14.31859 | 15.59156 | 15.11768 | 13.97798 | 14.51968 | 14.31621 | 15.5911
[5 empty] | 8.51 |  | 16.50567 | 16.50567 | 16.25432 | 17.73103 | 16.94555 | 15.88974 | 16.50824 | 16.25592 | 17.73592
[5 empty] | 9.51 |  | 18.32406 | 18.32406 | 18.03522 | 19.71049 | 18.89018 | 17.64389 | 18.3284 | 18.03173 | 19.71274
[5 empty] | 10.505 |  | 20.10397 | 20.10397 | 19.76365 | 21.6417 | 20.64595 | 19.35869 | 20.10389 | 19.76366 | 21.64774
[5 empty] | 11.5 |  | 21.91603 | 21.91603 | 21.53322 | 23.62502 | 22.54494 | 21.11224 | 21.91795 | 21.53235 | 23.62527
[5 empty] | 12.5 |  | 24.30955 | 24.30955 | 23.85798 | 26.1911 | 25.13743 | 23.41742 | 24.30691 | 23.85729 | 26.19845
[5 empty] | 13.5 |  | 26.94743 | 26.94743 | 26.41743 | 29.03433 | 28.04057 | 25.96361 | 26.94447 | 26.42253 | 29.0324
[5 empty] | 14.5 |  | 31.04493 | 31.04493 | 30.40366 | 33.38367 | 32.59151 | 29.91416 | 31.04816 | 30.40689 | 33.37855
[5 empty] | 15.5 |  | 33.54981 | 33.54981 | 32.83987 | 36.08532 | 34.34089 | 32.34307 | 33.55207 | 32.84243 | 36.08855
[5 empty] | 16.5 |  | 37.41768 | 37.41768 | 36.61011 | 40.19933 | 38.13553 | 36.07849 | 37.42878 | 36.60625 | 40.20408
[5 empty] | 17.5 |  | 36.99009 | 36.99009 | 36.18838 | 39.88516 | 38.21492 | 35.69555 | 36.98292 | 36.18558 | 39.8911
[5 empty] | 18.5 |  | 30.4103 | 30.4103 | 29.8468 | 33.22781 | 32.43891 | 29.45723 | 30.41288 | 29.83778 | 33.23148
[5 empty] | 19.445 |  | 29.65213 | 29.65213 | 29.09961 | 32.54368 | 32.06482 | 28.75347 | 29.64325 | 29.10333 | 32.53713